## HGM Raymond Mill
Model | Feeding Size (mm) | Finished Product Size (mm) | Capacity (t/h) | Grinding Ring Diameter (mm) | Number of Grinding Roller | Power of Main Machine (kW) | Blower Power (kW) | Analyzer Power (kW) | Transmission Type
HGM88 | <25 | 0.25-0.015 | 0.4-5 | 908 | 3 | 22 | 22 | 5.5 | V-belt transmission
HGM95 | <25 | 0.25-0.015 | 0.6-7 | 1006 | 3 | 37 | 37 | 7.5 | V-belt transmission
HGM120 | <25 | 0.25-0.015 | 1.2-15 | 1280 | 3 | 55 | 75 | 15 | V-belt transmission
HGM130 | <25 | 0.25-0.038 | 1.6-21 | 1400 | 4 | 75 | 90 | 18.5 | Reducer transmission
HGM138 | <25 | 0.25-0.038 | 2-25 | 1510 | 4 | 90 | 110 | 22 | Reducer transmission
HGM160 | <30 | 0.25-0.038 | 2.7-28 | 1770 | 5 | 132 | 160 | 22/30 | Reducer transmission
HGM175 | <35 | 0.25-0.038 | 3-35 | 1900 | 5 | 185 | 200 | 30 | Reducer transmission
HGM190 | <40 | 0.25-0.038 | 5-40 | 2040 | 4 | 250/280 | 250/280 | 45/55 | Reducer transmission