## Sheet1
Model | Feeding particle size (mm) | Feed moisture (%) | Finished product particle size range (μm) | Capacity (t/h) | Main machine power (kW) | Powder classifier power (kW) | Fan power (kW)
HWM821 | <10 | ≤3% | 5~45 | 0.5~4 | 75~90 | 18.5~22 | 45~55
HWM1021 | <10 | ≤3% | 5~45 | 1~6 | 110~132 | 22~30 | 75~90
HWM1228 | <10 | ≤3% | 5~45 | 1.5~12 | 185~200 | 37~55 | 110~132