## Rod Mill
Model | Shell Diameter (mm) | Shell Length (mm) | Shell rotation speed (r/min) | Feeding size (mm) | Discharging size (mm) | Processing capacity (t/h) | Power (kw) | Total weight (t)
MBS0918 | 900 | 1800 | 36-38 | ≤25 | 0.833-0.147 | 0.62-3.2 | 18.5 | 5.9
MBS0924 | 900 | 2400 | 36 | ≤25 | 0.833-0.147 | 0.81-4.3 | 22 | 6.7
MBS1224 | 1200 | 2400 | 36 | ≤25 | 0.833-0.147 | 1.1-4.9 | 30 | 13.9
MBS1530 | 1500 | 3000 | 29.7 | ≤25 | 0.833-0.147 | 2.4-7.5 | 75 | 19.8
MBS1830 | 1830 | 3000 | 25.4 | ≤25 | 0.833-0.147 | 4.8-11.6 | 130 | 34.9
MBS2130 | 2100 | 3000 | 23.7 | ≤25 | 0.833-0.147 | 14-35 | 155 | 46.5
MBS2136 | 2100 | 3600 | 23.7 | ≤25 | 0.833-0.147 | 19-43 | 180 | 48.7
MBS2430 | 2400 | 3000 | 21 | ≤50 | 0.833-0.147 | 25-65 | 245 | 59.7
MBS2736 | 2700 | 3600 | 20.7 | ≤50 | 0.833-0.147 | 32-86 | 380 | 92.5
MBS2740 | 2700 | 4000 | 20.7 | ≤50 | 0.833-0.147 | 32-92 | 400 | 95
MBS3245 | 3200 | 4500 | 18 | ≤50 | 0.833-0.147 | 64-180 | 630 | 149